## elementdata_new1
Symbol | Atomic_Number | Atomic_Weight | Period | group | families | Mendeleev Number | Atomic Radus | Covalent_Radius | Zunger radii sum | ionic radius | crystal radius | Pauling_Electronegativity | metallic valence | number of valence electrons | gilman number of valence electron | valence s | valence p | valence d | outer shell electrons | 1st ionization potential (kJ/mol) | polarizability (A^3) | Melting point (K) | Boiling Point (K) | Density (g/mL) | specific heat (J/g K) | heat of fusion (kJ/mol) | heat of vaporization (kJ/mol) | thermal conductivity (W/(m K)) | enthalpy of atomization (kJ/mol) | Cohesive energy | electron affinity (kJ/mol)
H | 1 | 1.00794 | 1 | 1 | 7 | 92 | 0.25 | 0.37 | 1.25 | 0.25 | 0.1 | 2.2 | 0 | 1 | 1 | 1 | 0 | 0 | 1 | 1312 | 0.7 | 14.05 | 20.25 | 6.99e-05 | 14.304 | 0.05868 | 0.44936 | 0.1815 | 218 | 0 | 72.769
He | 2 | 4.002602 | 1 | 18 | 9 | 98 | 0.31 | 0.32 | 0 | 0.31 | 0 | 0 | 0 | 0 | 0 | 0 | 0 | 0 | 0 | 2372 | 0.198 | 0.95 | 4.25 | 0.000179 | 5.193 |  | 0.0845 | 0.152 | 0 | 0 | -50
Li | 3 | 6.941 | 2 | 1 | 1 | 1 | 1.45 | 1.63 | 1.61 | 1.45 | 0.9 | 0.98 | 1 | 1 | 1 | 1 | 0 | 0 | 1 | 520 | 24.3 | 453.65 | 1615.15 | 0.543 | 3.6 | 3 | 145.92 | 84.7 | 161 | 1.63 | 59.6326
Be | 4 | 9.01218 | 2 | 2 | 2 | 67 | 1.05 | 0.9 | 1.08 | 1.05 | 0.41 | 1.57 | 2 | 2 | 2 | 2 | 0 | 0 | 2 | 899 | 5.6 | 1551.15 | 3243.15 | 1.85 | 1.82 | 12.2 | 292.4 | 200 | 324 | 3.32 | -50
B | 5 | 10.811 | 2 | 13 | 6 | 72 | 0.85 | 0.82 | 0.795 | 0.85 | 0.25 | 2.04 | 3 | 3 | 3 | 2 | 1 | 0 | 3 | 801 | 3 | 2352.15 | 2823.15 | 2.34 | 1.02 | 50.2 | 489.7 | 27 | 573 | 5.81 | 26.989
C | 6 | 12.011 | 2 | 14 | 7 | 77 | 0.7 | 0.77 | 0.64 | 0.7 | 0.29 | 2.55 | 4 | 4 | 4 | 2 | 2 | 0 | 4 | 1086 | 1.8 | 3640.15 | 5100.15 | 3.513 | 0.52 | 120 | 355.8 | 20 | 717 | 7.37 | 121.7763
N | 7 | 14.00674 | 2 | 15 | 7 | 82 | 0.65 | 0.75 | 0.54 | 0.65 | 0.3 | 3.04 | 3 | 5 | 5 | 2 | 3 | 0 | 5 | 1402 | 1.1 | 63.25 | 77.35 | 0.00125 | 1.04 | 0.3604 | 2.7928 | 0.02598 | 473 | 4.92 | -0.07
O | 8 | 15.9994 | 2 | 16 | 7 | 87 | 0.6 | 0.73 | 0.465 | 0.6 | 1.21 | 3.44 | 0 | 6 | 6 | 2 | 4 | 0 | 6 | 1314 | 0.793 | 54.75 | 90.15 | 0.00143 | 0.92 | 0.22259 | 3.4099 | 0.02674 | 249 | 2.62 | 140.976
F | 9 | 18.998403 | 2 | 17 | 8 | 93 | 0.5 | 0.72 | 0.405 | 0.5 | 1.19 | 3.98 | 0 | 7 | 7 | 2 | 5 | 0 | 7 | 1681 | 0.634 | 53.35 | 85.05 | 0.0017 | 0.82 | 0.2552 | 3.2698 | 0.0279 | 79 | 0.84 | 328.1649
Ne | 10 | 20.1797 | 2 | 18 | 9 | 99 | 0.38 | 0.71 | 0 | 0.38 | 0 | 0 | 0 | 0 | 0 | 0 | 0 | 0 | 0 | 2081 | 0.396 | 24.45 | 25.15 | 0.0009 | 0.904 | 0.3317 | 1.7326 | 0.0493 | 0 | 0.02 | -120
Na | 11 | 22.989768 | 3 | 1 | 1 | 2 | 1.8 | 1.54 | 2.65 | 1.8 | 1.16 | 0.93 | 1 | 1 | 1 | 1 | 0 | 0 | 1 | 496 | 23.6 | 370.95 | 1156.15 | 0.971 | 1.23 | 2.598 | 96.96 | 141 | 109 | 1.113 | 52.867
Mg | 12 | 24.305 | 3 | 2 | 2 | 68 | 1.5 | 1.36 | 2.03 | 1.5 | 0.86 | 1.31 | 2 | 2 | 2 | 2 | 0 | 0 | 2 | 738 | 10.6 | 922.15 | 1363.15 | 1.74 | 1.02 | 8.954 | 127.4 | 156 | 148 | 1.51 | -40
Al | 13 | 26.981539 | 3 | 13 | 5 | 73 | 1.25 | 1.18 | 1.675 | 1.25 | 0.53 | 1.61 | 3 | 3 | 3 | 2 | 1 | 0 | 3 | 578 | 8.3 | 933.15 | 2740.15 | 2.7 | 0.9 | 10.79 | 293.4 | 237 | 326 | 3.39 | 41.762
Si | 14 | 28.0855 | 3 | 14 | 6 | 78 | 1.1 | 1.11 | 1.42 | 1.1 | 0.4 | 1.9 | 4 | 4 | 4 | 2 | 2 | 0 | 4 | 787 | 5.4 | 1683.15 | 2628.15 | 2.33 | 0.71 | 50.55 | 384.22 | 148 | 452 | 4.63 | 134.0684
P | 15 | 30.973762 | 3 | 15 | 7 | 83 | 1 | 1.06 | 1.24 | 1 | 0.31 | 2.19 | 3 | 5 | 5 | 2 | 3 | 0 | 5 | 1012 | 3.6 | 317.25 | 553.15 | 1.82 | 0.77 | 0.657 | 12.129 | 0.235 | 315 | 3.43 | 72.037
S | 16 | 32.066 | 3 | 16 | 7 | 88 | 1 | 1.02 | 1.1 | 1 | 0.43 | 2.58 | 2 | 6 | 6 | 2 | 4 | 0 | 6 | 1000 | 2.9 | 385.95 | 717.85 | 2.07 | 0.71 | 1.7175 | 9.8 | 0.269 | 279 | 2.85 | 200.4101
Cl | 17 | 35.4527 | 3 | 17 | 8 | 94 | 1 | 0.99 | 1.01 | 1 | 1.67 | 3.16 | 0 | 7 | 7 | 2 | 5 | 0 | 7 | 1251 | 2.2 | 172.15 | 238.55 | 0.00321 | 0.48 | 3.23 | 10.2 | 0.0089 | 121 | 1.4 | 348.575
Ar | 18 | 39.948 | 3 | 18 | 9 | 100 | 0.72 | 0.98 | 0 | 0.71 | 0 | 0 | 0 | 0 | 0 | 0 | 0 | 0 | 0 | 1521 | 1.586 | 83.95 | 87.45 | 0.00178 | 0.52 | 1.188 | 6.447 | 0.01772 | 0 | 0.08 | -96
K | 19 | 39.0983 | 4 | 1 | 1 | 3 | 2.2 | 2.03 | 3.69 | 2.2 | 1.52 | 0.82 | 1 | 1 | 1 | 1 | 0 | 0 | 1 | 419 | 43.4 | 336.4 | 1033.15 | 0.86 | 0.75 | 2.334 | 79.87 | 102.4 | 90 | 0.934 | 48.383
Ca | 20 | 40.078 | 4 | 2 | 2 | 7 | 1.8 | 1.74 | 3 | 1.8 | 1.14 | 1 | 2 | 2 | 2 | 2 | 0 | 0 | 2 | 590 | 22.8 | 1112.15 | 1757.15 | 1.55 | 0.63 | 8.54 | 153.3 | 200 | 178 | 1.84 | 2.37
Sc | 21 | 44.95591 | 4 | 3 | 3 | 11 | 1.6 | 1.44 | 2.75 | 1.6 | 0.89 | 1.36 | 3 | 3 | 1 | 2 | 0 | 1 | 2 | 633 | 17.8 | 1814.15 | 3105.15 | 2.99 | 0.6 | 14.1 | 314.2 | 15.8 | 378 | 3.9 | 18
Ti | 22 | 47.88 | 4 | 4 | 4 | 43 | 1.4 | 1.32 | 2.58 | 1.4 | 0.75 | 1.54 | 4 | 4 | 2 | 2 | 0 | 2 | 2 | 659 | 14.6 | 1933.15 | 3560.15 | 4.54 | 0.52 | 15.45 | 421 | 21.9 | 470 | 4.85 | 8
V | 23 | 50.9415 | 4 | 5 | 4 | 46 | 1.35 | 1.22 | 2.43 | 1.35 | 0.68 | 1.63 | 5 | 5 | 3 | 2 | 0 | 3 | 2 | 651 | 12.4 | 2163.15 | 3653.15 | 6.11 | 0.49 | 20.9 | 0.452 | 30.7 | 514 | 5.31 | 50.911
Cr | 24 | 51.9961 | 4 | 6 | 4 | 49 | 1.4 | 1.18 | 2.44 | 1.4 | 0.76 | 1.66 | 5.78 | 6 | 4 | 1 | 0 | 5 | 1 | 653 | 11.6 | 2130.15 | 2945.15 | 7.19 | 0.45 | 16.9 | 344.3 | 93.7 | 397 | 4.1 | 65.21
Mn | 25 | 54.93805 | 4 | 7 | 4 | 52 | 1.4 | 1.17 | 2.22 | 1.4 | 0.81 | 1.55 | 5.78 | 7 | 5 | 2 | 0 | 5 | 2 | 717 | 9.4 | 1517.15 | 2235.15 | 7.43 | 0.48 | 12.05 | 266 | 7.82 | 281 | 2.92 | -50
Fe | 26 | 55.847 | 4 | 8 | 4 | 55 | 1.4 | 1.17 | 2.11 | 1.4 | 0.69 | 1.83 | 5.78 | 8 | 5 | 2 | 0 | 6 | 2 | 762 | 8.4 | 1808.15 | 3023.15 | 7.86 | 0.44 | 13.8 | 349.6 | 80.2 | 418 | 4.28 | 14.785
Co | 27 | 58.9332 | 4 | 9 | 4 | 58 | 1.35 | 1.16 | 2.02 | 1.35 | 0.54 | 1.88 | 5.78 | 9 | 4 | 2 | 0 | 7 | 2 | 760 | 7.5 | 1768.15 | 3143.15 | 8.9 | 0.42 | 16.19 | 376.5 | 100 | 425 | 4.39 | 63.898
Ni | 28 | 58.6934 | 4 | 10 | 4 | 61 | 1.35 | 1.15 | 2.18 | 1.35 | 0.7 | 1.91 | 5.78 | 10 | 3 | 2 | 0 | 8 | 2 | 737 | 6.8 | 1726.15 | 3003.15 | 8.9 | 0.44 | 17.47 | 370.4 | 90.7 | 430 | 4.44 | 111.65
Cu | 29 | 63.546 | 4 | 11 | 4 | 64 | 1.35 | 1.17 | 2.04 | 1.35 | 0.71 | 1.9 | 5.44 | 11 | 2 | 1 | 0 | 10 | 1 | 745 | 6.7 | 1356.15 | 2840.15 | 8.96 | 0.38 | 13.05 | 300.3 | 401 | 338 | 3.49 | 119.235
Zn | 30 | 65.39 | 4 | 12 | 4 | 69 | 1.35 | 1.25 | 1.88 | 1.35 | 0.74 | 1.65 | 4.44 | 12 | 1 | 2 | 0 | 10 | 2 | 906 | 6.4 | 692.75 | 1179.15 | 7.13 | 0.39 | 7.322 | 115.3 | 116 | 131 | 1.35 | -60
Ga | 31 | 69.723 | 4 | 13 | 5 | 74 | 1.3 | 1.26 | 1.695 | 1.3 | 0.76 | 1.81 | 3.44 | 3 | 3 | 2 | 1 | 0 | 3 | 579 | 8.1 | 302.95 | 2676.15 | 5.9 | 0.37 | 5.59 | 258.7 | 40.6 | 286 | 2.81 | 41
Ge | 32 | 72.61 | 4 | 14 | 6 | 79 | 1.25 | 1.22 | 1.56 | 1.25 | 0.53 | 2.01 | 4 | 4 | 4 | 2 | 2 | 0 | 4 | 762 | 6.1 | 1220.55 | 3103.15 | 5.32 | 0.32 | 36.94 | 330.9 | 59.9 | 377 | 3.85 | 118.9352
As | 33 | 74.92159 | 4 | 15 | 6 | 84 | 1.15 | 1.2 | 1.415 | 1.15 | 0.72 | 2.18 | 3 | 5 | 5 | 2 | 3 | 0 | 5 | 947 | 4.3 | 1090.15 | 890.15 | 5.73 | 0.33 | 27.7 | 34.76 | 50 | 302 | 2.96 | 77.65
Se | 34 | 78.96 | 4 | 16 | 7 | 89 | 1.15 | 1.16 | 1.285 | 1.15 | 0.56 | 2.55 | 2 | 6 | 6 | 2 | 4 | 0 | 6 | 941 | 3.8 | 490.15 | 958.15 | 4.79 | 0.32 | 6.694 | 37.7 | 2.04 | 227 | 2.46 | 194.9587
Br | 35 | 79.904 | 4 | 17 | 8 | 95 | 1.15 | 1.14 | 1.2 | 1.15 | 1.82 | 2.96 | 0 | 7 | 7 | 2 | 5 | 0 | 7 | 1140 | 3.1 | 265.95 | 331.95 | 3.12 | 0.473 | 5.286 | 15.438 | 0.122 | 112 | 1.22 | 324.537
Kr | 36 | 83.8 | 4 | 18 | 9 | 101 | 0.88 | 1.12 | 0 | 0.88 |  | 3 | 0 | 0 | 0 | 0 | 0 | 0 | 0 | 1351 | 2.5 | 116.15 | 121.15 | 0.00374 | 0.248 | 1.638 | 9.029 | 0.00949 | 0 | 0.116 | -60
Rb | 37 | 85.4678 | 5 | 1 | 1 | 4 | 2.35 | 2.16 | 4.1 | 2.35 | 1.66 | 0.82 | 1 | 1 | 1 | 1 | 0 | 0 | 1 | 403 | 47.3 | 312.05 | 959.15 | 1.53 | 0.363 | 2.192 | 72.216 | 58.2 | 86 | 0.852 | 46.884
Sr | 38 | 87.62 | 5 | 2 | 2 | 8 | 2 | 1.91 | 3.21 | 2 | 1.32 | 0.95 | 2 | 2 | 2 | 2 | 0 | 0 | 2 | 549 | 27.6 | 1042.15 | 1657.15 | 2.54 | 0.3 | 8.3 | 144 | 35.3 | 164 | 1.72 | 5.023
Y | 39 | 88.90585 | 5 | 3 | 3 | 12 | 1.8 | 1.62 | 2.94 | 1.85 | 1.04 | 1.22 | 3 | 3 | 1 | 2 | 0 | 1 | 2 | 600 | 22.7 | 1796.15 | 3610.15 | 4.47 | 0.3 | 11.4 | 363 | 17.2 | 423 | 4.37 | 29.6
Zr | 40 | 91.224 | 5 | 4 | 4 | 44 | 1.55 | 1.45 | 2.825 | 1.55 | 0.86 | 1.33 | 4 | 4 | 2 | 2 | 0 | 2 | 2 | 640 | 17.9 | 2125.15 | 4650.15 | 6.51 | 0.27 | 16.9 | 58.2 | 22.7 | 609 | 6.25 | 41.81
Nb | 41 | 92.90638 | 5 | 5 | 4 | 47 | 1.45 | 1.34 | 2.76 | 1.45 | 0.78 | 1.6 | 5 | 5 | 3 | 1 | 0 | 4 | 1 | 652 | 15.7 | 2741.15 | 5015.15 | 8.57 | 0.26 | 26.4 | 682 | 53.7 | 726 | 7.57 | 88.5169
Mo | 42 | 95.94 | 5 | 6 | 4 | 50 | 1.45 | 1.3 | 2.72 | 1.45 | 0.79 | 2.16 | 5.78 | 6 | 4 | 1 | 0 | 5 | 1 | 684 | 12.8 | 2890.15 | 4885.15 | 10.2 | 0.25 | 32 | 598 | 138 | 658 | 6.82 | 72.1
Tc | 43 | 97.9072 | 5 | 7 | 4 | 53 | 1.35 | 1.27 | 2.65 | 1.35 | 0.79 | 1.9 | 5.78 | 7 | 5 | 2 | 0 | 5 | 2 | 702 | 11.4 | 2445.15 | 5150.15 | 11.5 | 0.21 | 24 | 660 | 50.6 | 677 | 6.85 | 53.067
Ru | 44 | 101.07 | 5 | 8 | 4 | 56 | 1.3 | 1.25 | 2.605 | 1.3 | 0.82 | 2.2 | 5.78 | 8 | 5 | 1 | 0 | 7 | 1 | 710 | 9.6 | 2583.15 | 4173.15 | 12.4 | 0.238 | 24 | 595 | 117 | 643 | 6.74 | 100.96
Rh | 45 | 102.9055 | 5 | 9 | 4 | 59 | 1.35 | 1.25 | 2.52 | 1.35 | 0.81 | 2.28 | 5.78 | 9 | 4 | 1 | 0 | 8 | 1 | 720 | 8.6 | 2239.15 | 4000.15 | 12.4 | 0.242 | 21.5 | 493 | 150 | 556 | 5.75 | 110.27
Pd | 46 | 106.42 | 5 | 10 | 4 | 62 | 1.4 | 1.28 | 2.45 | 1.4 | 0.78 | 2.2 | 5.78 | 10 | 3 | 0 | 0 | 10 | 0 | 804 | 4.8 | 1827.15 | 3413.15 | 12 | 0.24 | 17.6 | 357 | 71.8 | 378 | 3.89 | 54.24
Ag | 47 | 107.8682 | 5 | 11 | 4 | 65 | 1.6 | 1.34 | 2.375 | 1.6 | 1.29 | 1.93 | 5.44 | 11 | 2 | 1 | 0 | 10 | 1 | 731 | 7.9 | 1235.15 | 2485.15 | 10.5 | 0.235 | 11.3 | 250.58 | 429 | 284 | 2.95 | 125.862
Cd | 48 | 112.411 | 5 | 12 | 4 | 70 | 1.55 | 1.48 | 2.215 | 1.55 | 0.92 | 1.69 | 4.44 | 12 | 1 | 2 | 0 | 10 | 2 | 868 | 7.2 | 594.05 | 1038.15 | 8.65 | 0.23 | 6.192 | 99.57 | 96.8 | 112 | 1.16 | -70
In | 49 | 114.818 | 5 | 13 | 5 | 75 | 1.55 | 1.44 | 2.05 | 1.55 | 0.94 | 1.78 | 3.44 | 3 | 3 | 2 | 1 | 10 | 2 | 558 | 9.7 | 429.75 | 2353.15 | 7.31 | 0.23 | 3.263 | 231.5 | 81.6 | 243 | 2.52 | 28.95
Sn | 50 | 118.71 | 5 | 14 | 5 | 80 | 1.45 | 1.41 | 1.88 | 1.45 | 0.69 | 1.96 | 4 | 4 | 4 | 2 | 2 | 10 | 2 | 709 | 7.7 | 505.15 | 2543.15 | 7.31 | 0.227 | 7.029 | 295.8 | 66.6 | 302 | 3.14 | 107.2984
Sb | 51 | 121.76 | 5 | 15 | 6 | 85 | 1.45 | 1.4 | 1.765 | 1.45 | 0.9 | 2.05 | 3 | 5 | 5 | 2 | 3 | 10 | 2 | 834 | 6.6 | 904.15 | 2223.15 | 6.69 | 0.21 | 19.87 | 77.14 | 24.3 | 262 | 2.75 | 101.059
Te | 52 | 127.6 | 5 | 16 | 6 | 90 | 1.4 | 1.36 | 1.67 | 1.4 | 1.11 | 2.1 | 2 | 6 | 6 | 2 | 4 | 10 | 2 | 869 | 5.5 | 722.65 | 1262.95 | 6.24 | 0.2 | 17.49 | 52.55 | 2.35 | 197 | 2.19 | 190.161
I | 53 | 126.90447 | 5 | 17 | 8 | 96 | 1.4 | 1.33 | 1.585 | 1.4 | 2.06 | 2.66 | 0 | 7 | 7 | 2 | 5 | 10 | 7 | 1008 | 5 | 386.65 | 457.15 | 4.93 | 0.214 | 7.824 | 20.752 | 0.449 | 107 | 1.11 | 295.1531
Xe | 54 | 131.29 | 5 | 18 | 9 | 102 | 1.08 | 1.31 | 0 | 1.08 | 0.62 | 2.6 | 0 | 0 | 0 | 0 | 0 | 0 | 0 | 1170 | 4 | 161.35 | 166.05 | 0.00589 | 0.158 | 2.297 | 12.636 | 0.00569 | 0 | 0.16 | -80
Cs | 55 | 132.90543 | 6 | 1 | 1 | 5 | 2.6 | 2.35 | 4.31 | 2.6 | 1.81 | 0.79 | 1 | 1 | 1 | 1 | 0 | 0 | 1 | 376 | 59.6 | 301.55 | 942.15 | 1.87 | 0.24 | 2.092 | 67.74 | 59 | 79 | 0.804 | 45.505
Ba | 56 | 137.327 | 6 | 2 | 2 | 9 | 2.15 | 1.98 | 3.402 | 2.15 | 1.49 | 0.89 | 2 | 2 | 2 | 2 | 0 | 0 | 2 | 503 | 39.7 | 998.15 | 1913.15 | 3.5 | 0.204 | 7.75 | 142 | 18.4 | 180 | 1.9 | 13.954
La | 57 | 138.9055 | 6 | 3 | 3 | 13 | 1.95 | 1.69 | 3.08 | 1.95 | 1.36 | 1.1 | 3 | 3 | 1 | 2 | 0 | 1 | 2 | 538 | 31.1 | 1193.15 | 3727.15 | 6.15 | 0.19 | 6.2 | 414 | 13.5 | 423 | 4.47 | 45.3
Ce | 58 | 140.115 | 6 | 3 | 3 | 15 | 1.85 | 1.65 | 4.5 | 1.85 | 1.15 | 1.12 | 3.2 | 3 | 3 | 2 | 0 | 1 | 2 | 534 | 29.6 | 1071.15 | 3530.15 | 6.66 | 0.19 | 5.46 | 414 | 11.4 | 419 | 4.32 | 62.75
Pr | 59 | 140.90765 | 6 | 3 | 3 | 17 | 1.85 | 1.65 | 4.48 | 1.85 | 1.32 | 1.13 | 3.1 | 3 | 3 | 2 | 0 | 0 | 2 | 527 | 28.2 | 1204.15 | 3290.15 | 6.77 | 0.19 | 6.89 | 296.8 | 12.5 | 356 | 3.7 | 93
Nd | 60 | 144.24 | 6 | 3 | 3 | 19 | 1.85 | 1.84 | 3.99 | 1.85 | 1.3 | 1.14 | 3.1 | 3 | 3 | 2 | 0 | 0 | 2 | 533 | 31.4 | 1289.15 | 3400.15 | 7 | 0.19 | 7.14 | 273 | 16.5 | 328 | 3.4 | 184.87
Pm | 61 | 144.9127 | 6 | 3 | 3 | 21 | 1.85 | 1.63 | 3.99 | 1.85 | 1.28 | 1.15 | 3 | 3 | 3 | 2 | 0 | 0 | 2 | 535 | 30.1 | 1315.15 | 3273.15 | 7.26 | 0.18 | 7.88 | 214 | 17.9 | 301 | 0 | 12.45
Sm | 62 | 150.36 | 6 | 3 | 3 | 23 | 1.85 | 1.62 | 4.14 | 1.85 | 1.1 | 1.17 | 2.8 | 3 | 3 | 2 | 0 | 0 | 2 | 545 | 28.8 | 1347.15 | 2067.15 | 7.52 | 0.2 | 8.63 | 166.4 | 13.3 | 207 | 2.14 | 15.63
Eu | 63 | 151.965 | 6 | 3 | 3 | 25 | 1.85 | 1.85 | 3.94 | 1.85 | 1.31 | 0 | 2 | 3 | 3 | 2 | 0 | 0 | 2 | 547 | 27.7 | 1095.15 | 1802.15 | 5.24 | 0.18 | 9.21 | 143.5 | 13.9 | 178 | 1.86 | 83.36
Gd | 64 | 157.25 | 6 | 3 | 3 | 27 | 1.8 | 1.61 | 3.91 | 1.8 | 1.08 | 1.2 | 3 | 3 | 3 | 2 | 0 | 1 | 2 | 593 | 23.5 | 1586.15 | 3546.15 | 7.9 | 0.23 | 10.05 | 359.4 | 10.6 | 398 | 4.14 | 13.22
Tb | 65 | 158.92534 | 6 | 3 | 3 | 29 | 1.75 | 1.59 | 3.89 | 1.75 | 1.18 | 1.2 | 3 | 3 | 3 | 2 | 0 | 0 | 2 | 569 | 25.5 | 1638.15 | 3503.15 | 8.23 | 0.18 | 10.8 | 330.9 | 11.1 | 389 | 4.05 | 112.4
Dy | 66 | 162.5 | 6 | 3 | 3 | 31 | 1.75 | 1.59 | 3.67 | 1.75 | 1.05 | 1.22 | 3 | 3 | 3 | 2 | 0 | 0 | 2 | 573 | 24.5 | 1685.15 | 2840.15 | 8.55 | 0.17 | 11.06 | 230.1 | 10.7 | 291 | 3.04 | 33.96
Ho | 67 | 164.93032 | 6 | 3 | 3 | 33 | 1.75 | 1.58 | 3.65 | 1.75 | 1.04 | 1.23 | 3 | 3 | 3 | 2 | 0 | 0 | 2 | 581 | 23.6 | 1747.15 | 2973.15 | 8.8 | 0.16 | 12.2 | 241 | 16.2 | 301 | 3.14 | 32.61
Er | 68 | 167.26 | 6 | 3 | 3 | 35 | 1.75 | 1.57 | 3.63 | 1.75 | 1.03 | 1.24 | 3 | 3 | 3 | 2 | 0 | 0 | 2 | 589 | 22.7 | 1802.15 | 3141.15 | 9.07 | 0.17 | 19.9 | 261 | 14.3 | 317 | 3.29 | 30.1
Tm | 69 | 168.93421 | 6 | 3 | 3 | 37 | 1.75 | 1.56 | 3.6 | 1.75 | 1.02 | 1.25 | 3 | 3 | 3 | 2 | 0 | 0 | 2 | 597 | 21.8 | 1818.15 | 2223.15 | 9.32 | 0.16 | 16.84 | 191 | 16.8 | 232 | 2.42 | 99
Yb | 70 | 173.04 | 6 | 3 | 3 | 39 | 1.75 | 1.56 | 3.59 | 1.75 | 1.13 | 1.1 | 2 | 3 | 3 | 2 | 0 | 0 | 2 | 603 | 21 | 1092.15 | 1469.15 | 6.97 | 0.15 | 7.66 | 128.9 | 34.9 | 152 | 1.6 | -1.93
Lu | 71 | 174.967 | 6 | 3 | 3 | 41 | 1.75 | 1.56 | 3.37 | 1.75 | 1 | 1.27 | 3 | 3 | 3 | 2 | 0 | 1 | 2 | 524 | 21.9 | 1936.15 | 3675.15 | 9.84 | 0.15 | 18.6 | 355.9 | 16.4 | 427 | 4.43 | 33.4
Hf | 72 | 178.49 | 6 | 4 | 4 | 45 | 1.55 | 1.44 | 2.91 | 1.55 | 0.85 | 1.3 | 4 | 4 | 2 | 2 | 0 | 2 | 2 | 659 | 16.2 | 2500.15 | 4873.15 | 13.3 | 0.14 | 24.06 | 575 | 23 | 619 | 6.44 | 1.64
Ta | 73 | 180.9479 | 6 | 5 | 4 | 48 | 1.45 | 1.34 | 2.79 | 1.45 | 0.78 | 1.5 | 5 | 5 | 3 | 2 | 0 | 3 | 2 | 761 | 13.1 | 3269.15 | 5698.15 | 16.6 | 0.14 | 31.6 | 743 | 57.5 | 782 | 8.1 | 31
W | 74 | 183.84 | 6 | 6 | 4 | 51 | 1.35 | 1.3 | 2.735 | 1.35 | 0.74 | 1.7 | 5.78 | 6 | 4 | 2 | 0 | 4 | 2 | 770 | 11.1 | 3683.15 | 5933.15 | 19.3 | 0.13 | 35.4 | 824 | 174 | 849 | 8.9 | 78.76
Re | 75 | 186.207 | 6 | 7 | 4 | 54 | 1.35 | 1.28 | 2.68 | 1.35 | 0.77 | 1.9 | 5.78 | 7 | 5 | 2 | 0 | 5 | 2 | 760 | 9.7 | 3453.15 | 5873.15 | 21 | 0.13 | 33.2 | 715 | 47.9 | 770 | 8.03 | 5.8273
Os | 76 | 190.23 | 6 | 8 | 4 | 57 | 1.3 | 1.26 | 2.65 | 1.3 | 0.77 | 2.2 | 5.78 | 8 | 5 | 2 | 0 | 6 | 2 | 839 | 8.5 | 3318.15 | 5303.15 | 22.6 | 0.13 | 31.8 | 746 | 87.6 | 791 | 8.17 | 106.1
Ir | 77 | 192.22 | 6 | 9 | 4 | 60 | 1.35 | 1.27 | 2.628 | 1.35 | 0.77 | 2.2 | 5.78 | 9 | 4 | 2 | 0 | 7 | 2 | 878 | 7.6 | 2683.15 | 4403.15 | 22.4 | 0.13 | 26.1 | 604 | 147 | 665 | 6.94 | 150.94
Pt | 78 | 195.08 | 6 | 10 | 4 | 63 | 1.35 | 1.3 | 2.7 | 1.35 | 0.74 | 2.28 | 5.78 | 10 | 3 | 1 | 0 | 9 | 1 | 868 | 6.5 | 2045.15 | 4100.15 | 21.4 | 0.13 | 19.6 | 510 | 71.6 | 565 | 5.84 | 205.041
Au | 79 | 196.96654 | 6 | 11 | 4 | 66 | 1.35 | 1.34 | 2.66 | 1.35 | 1.51 | 2.54 | 5.44 | 11 | 2 | 1 | 0 | 10 | 1 | 890 | 6.1 | 1337.15 | 3353.15 | 19.3 | 0.128 | 12.55 | 334.4 | 317 | 366 | 3.81 | 222.747
Hg | 80 | 200.59 | 6 | 12 | 4 | 71 | 1.5 | 1.49 | 2.41 | 1.5 | 0.83 | 2 | 4.44 | 12 | 1 | 2 | 0 | 10 | 2 | 1007 | 5.4 | 234.25 | 630.15 | 13.5 | 0.139 | 2.295 | 59.229 | 8.34 | 61 | 0.67 | -50
Tl | 81 | 204.3833 | 6 | 13 | 5 | 76 | 1.9 | 1.48 | 2.235 | 1.9 | 1.03 | 1.62 | 3.44 | 3 | 3 | 2 | 1 | 10 | 3 | 589 | 7.6 | 576.15 | 1730.15 | 11.9 | 0.13 | 4.142 | 164.1 | 46.1 | 182 | 1.88 | 36.4
Pb | 82 | 207.2 | 6 | 14 | 5 | 81 | 1.8 | 1.47 | 2.09 | 1.8 | 1.49 | 1.8 | 2.44 | 4 | 4 | 2 | 2 | 10 | 4 | 716 | 6.8 | 600.65 | 2013.15 | 11.4 | 0.13 | 4.799 | 177.7 | 35.3 | 196 | 2.03 | 34.4204
Bi | 83 | 208.98037 | 6 | 15 | 5 | 86 | 1.6 | 1.46 | 1.997 | 1.6 | 1.17 | 2.02 | 3 | 5 | 5 | 2 | 3 | 10 | 5 | 703 | 7.4 | 544.15 | 1833.15 | 9.75 | 0.12 | 11.3 | 104.8 | 7.87 | 207 | 2.18 | 90.924
Th | 90 | 232.0381 | 7 | 3 | 3 | 16 | 1.8 | 1.65 | 4.98 | 1.8 | 1.19 | 1.3 | 4 | 2 | 2 | 2 | 0 | 2 | 2 | 587 | 32.1 | 2023.15 | 5063.15 | 11.7 | 0.12 | 16.1 | 514.4 | 54 | 576 | 6.2 | 112.72
U | 92 | 238.0289 | 7 | 3 | 3 | 20 | 1.75 | 1.42 | 4.72 | 1.75 | 0.87 | 1.38 | 5.78 | 3 | 3 | 2 | 0 | 1 | 2 | 598 | 27.4 | 1405.15 | 4091.15 | 19 | 0.12 | 8.52 | 477 | 27.6 | 490 | 5.55 | 50.94

## Sheet1
1 | Atomic number | 1. Atomic number
2 | Atomic weight | 2. Atomic weight
3 | Period | 3. Period
4 | group | 4. group
5 | families | 5. families
6 | Mendeleev Number | 6. Mendeleev Number
7 | Atomic Radus | 7. Atomic Radus
8 | Covalent_Radius | 8. Covalent_Radius
9 | Zunger radii sum | 9. Zunger radii sum
10 | ionic radius | 10. ionic radius
11 | crystal radius | 11. crystal radius
12 | Pauling_Electronegativity | 12. Pauling_Electronegativity
13 | metallic valence | 13. metallic valence
14 | number of valence electrons | 14. number of valence electrons
15 | gilman number of valence electron | 15. gilman number of valence electron
16 | valence s | 16. valence s
17 | valence p | 17. valence p
18 | valence d | 18. valence d
19 | outer shell electrons | 19. outer shell electrons
20 | 1st ionization potential (kJ/mol) | 20. 1st ionization potential (kJ/mol)
21 | polarizability (A^3) | 21. polarizability (A^3)
22 | Melting point (K) | 22. Melting point (K)
23 | Boiling Point (K) | 23. Boiling Point (K)
24 | Density (g/mL) | 24. Density (g/mL)
25 | specific heat (J/g K) | 25. specific heat (J/g K)
26 | heat of fusion (kJ/mol) | 26. heat of fusion (kJ/mol)
27 | heat of vaporization (kJ/mol) | 27. heat of vaporization (kJ/mol)
28 | thermal conductivity (W/(m K)) | 28. thermal conductivity (W/(m K))
29 | enthalpy of atomization (kJ/mol) | 29. enthalpy of atomization (kJ/mol)
30 | Cohesive energy | 30. Cohesive energy
31 | electron affinity (kJ/mol) | 31. electron affinity (kJ/mol)